## Sheet1
RI | Na | Mg | Al | Si | K | Ca | Ba | Fe
1.52101 | 13.64 | 4.49 | 1.1 | 71.78 | 0.06 | 8.75 | 0 | 0
1.51761 | 13.89 | 3.6 | 1.36 | 72.73 | 0.48 | 7.83 | 0 | 0
1.51618 | 13.53 | 3.55 | 1.54 | 72.99 | 0.39 | 7.78 | 0 | 0
1.51766 | 13.21 | 3.69 | 1.29 | 72.61 | 0.57 | 8.22 | 0 | 0
1.51742 | 13.27 | 3.62 | 1.24 | 73.08 | 0.55 | 8.07 | 0 | 0
1.51596 | 12.79 | 3.61 | 1.62 | 72.97 | 0.64 | 8.07 | 0 | 0.26
1.51743 | 13.3 | 3.6 | 1.14 | 73.09 | 0.58 | 8.17 | 0 | 0
1.51756 | 13.15 | 3.61 | 1.05 | 73.24 | 0.57 | 8.24 | 0 | 0
1.51918 | 14.04 | 3.58 | 1.37 | 72.08 | 0.56 | 8.3 | 0 | 0
1.51755 | 13 | 3.6 | 1.36 | 72.99 | 0.57 | 8.4 | 0 | 0.11
1.51571 | 12.72 | 3.46 | 1.56 | 73.2 | 0.67 | 8.09 | 0 | 0.24
1.51763 | 12.8 | 3.66 | 1.27 | 73.01 | 0.6 | 8.56 | 0 | 0
1.51589 | 12.88 | 3.43 | 1.4 | 73.28 | 0.69 | 8.05 | 0 | 0.24
1.51748 | 12.86 | 3.56 | 1.27 | 73.21 | 0.54 | 8.38 | 0 | 0.17
1.51763 | 12.61 | 3.59 | 1.31 | 73.29 | 0.58 | 8.5 | 0 | 0